## Data
Tension Test Raw Data I
Case 1 : Test specimens of rubber: 12 inches -- 1/4 diameters
Force/weight (lb) | l (length) | lo | D (inch)
2 | 12.4 | 11.5 | 0.2527 | Force/weight : | Apploed force in lb
3 | 13.1 | 11.5 | 0.2527 | l (length) : | Measured length in inches
4 | 13.8 | 11.5 | 0.2527 | Lo : | Measured original length in inches
5 | 14.2 | 11.5 | 0.2527 | D : | Measured diameter in inches
6 | 14.7 | 11.5 | 0.2527
|  |  |  | Note : | Weight hanger is 0.465 lb
Case 2 : Test specimens of rubber: 18 inches -- 1/4 diameters
Force/weight (lb) | l (length) | lo | D (inch)
2 | 19.5 | 17 | 0.2527
3 | 21.1 | 17 | 0.2527
4 | 22.6 | 17 | 0.2527
5 | 24.7 | 17 | 0.2527
6 | 27 | 17 | 0.2527
Case 3 : Test specimens of rubber: 12 inches -- 5/8 diameters
Force/weight (lb) | l (length) | lo | D (inch)
2 | 13 | 12.9 | 0.619
3 | 13.2 | 12.9 | 0.619
4 | 13.4 | 12.9 | 0.619
5 | 13.6 | 12.9 | 0.619
6 | 13.8 | 12.9 | 0.619
Tension Test Raw Data II
Case 1 : Test specimens of rubber: 12 inches -- 1/4 diameters
Force/weight (lb) | l (length) | lo | D (inch) | :
2 | 13 | 12 | 0.25
3 | 14 | 12 | 0.25
4 | 14.5 | 12 | 0.25
5 | 15.5 | 12 | 0.25
6 | 16 | 12 | 0.25
Case 2 : Test specimens of rubber: 18 inches -- 1/4 diameters
Force/weight (lb) | l (length) | lo | D (inch)
2 | 24.9 | 18 | 0.25
3 | 31 | 18 | 0.25
4 | 40 | 18 | 0.25
5 | 45 | 18 | 0.25
Case 3 : Test specimens of rubber: 12 inches -- 5/8 diameters
Force/weight (lb) | l (length) | lo | D (inch)
2 | 12 | 12 | 0.625
3 | 12 | 12 | 0.625
4 | 12.2 | 12 | 0.625
5 | 14.4 | 12 | 0.625
6 | 14.5 | 12 | 0.625